## no min_4.5-9.625'' Casing_P (2
Differential Pressure, ΔP (psi) | 10000 | Well Deviation (°) | 0 | Fdev | 1
CSG Size ('') | 7 | CSG Weight (lb/ft) | 20 | ~ I.D. ('') | 6.456
Bailer Length (ft) | 40
Typical Plug-to-Csg Bond Strengths for NeoProducts Cmt Kits
Select one Temperature Range ("x") | Service Temp ** | Accelerated G3 17 ppg Expanding NeoSuperSlurry (Conversion Pack) | 17 ppg Expanding NeoSuperSlurry (Gray Lid) | 17 ppg NeoSlurry (Green Lid) | 17 ppg Expanding HPHT NeoSuperSlurry (Red Lid) | 20 ppg Expanding NeoSuperSlurry (Black Lid)
|  | 12 Hour Shear Bond Strength (psi) | 24 Hour Shear Bond Strength (psi) | 24 Hour Shear Bond Strength (psi) | 24 Hour Shear Bond Strength (psi) | 24 Hour Shear Bond Strength (psi)
| 70° - 99° F | 170 | 90 | 80 | N/A * | 30
| 100° - 174° F | 270 | 220 | 200 |  | 100
| 175° - 200° F | 170 | 150 | 130 |  | 70
x | 201° - 225° F | 320 | 200 | 150 |  | 400
| 226° - 250° F | 380 | 220 | 175 |  | 320
| 251° - 275° F | 420 | 230 | 200 |  | 350
| 276° - 300° F | 280 | 350 | 320 |  | 420
| 301° - 325° F | 280 | 400 | 350 | 400 | 180
| 326° - 350° F | 200 | 330 | 300 | 330 | N/A
* The 17 ppg Expanding HPHT NeoSuperSlurry (Red Lid) is used for temperatures ranging from 300°F - 450°F. ** Temperatures below 175°F do not have any retarder admix added to the cement slurry. Any temperature above 175°F has retarder admix added in allow for dumpability at depth, resulting in delayed strength development.
τs (psi) |  | 320 | 200 | 150 | 0 | 400
Length of Cmt Plug, l(ft) ALWAYS DUMP A MINIMUM OF 10 FT |  | 9.114583 | 14.58333 | 19.44444 | #DIV/0! | 7.291667
Volume of Cement Needed (gal) |  | 15.49973 | 24.79956 | 33.06608 | #DIV/0! | 12.39978
# of Cement Kits Needed |  | 4 | 5 | 7 | #DIV/0! | 3
Bailer Size ('') |  | # of Runs Needed
1.375 |  | 7 | 10 | 13 | #DIV/0! | 5
1.625 |  | 5 | 7 | 9 | #DIV/0! | 4
1.75 |  | 4 | 6 | 8 | #DIV/0! | 3
2 |  | 4 | 5 | 7 | #DIV/0! | 3
2.125 |  | 3 | 4 | 6 | #DIV/0! | 2
2.5 |  | 2 | 3 | 4 | #DIV/0! | 2
2.625 |  | 2 | 3 | 4 | #DIV/0! | 2
3 |  | 2 | 3 | 3 | #DIV/0! | 2
3.5 |  | 1 | 2 | 2 | #DIV/0! | 1
4 |  | 1 | 2 | 2 | #DIV/0! | 1
5 |  | 1 | 1 | 1 | #DIV/0! | 1
𝑙=2 𝑥 (∆𝑃 𝑥 𝐶𝑆𝐺 𝑥 𝐹𝐷𝐸𝑉)/(48 𝑥 𝜏𝑠)